## Sheet1
0.12 mm | [5 empty] | 0.20mm | [5 empty] | 0.28mm
Cubic |  | Gyroid |  | Tri Hexagon |  | Cubic |  | Gyroid |  | Tri Hexagon |  | Cubic |  | Gyroid |  | Tri Hexagon
Stress | Strain | Stress | Strain | Stress | Strain | Stress | Strain | Stress | Strain | Stress | Strain | Stress | Strain | Stress | Strain | Stress | Strain
0.279166667 | 0 | 0.220833333 | 0 | 0.229166667 | 0 | 0.3 | 0 | 0.320833333 | 0 | 0.275 | 0 | 0.283333333 | 0 | 0.283333333 | 0 | 0.2875 | 0
0.420833333 | 0.0008 | 0.3375 | 0.0004 | 0.283333333 | 0.0004 | 0.3875 | 0.0004 | 0.491666667 | 0.0004 | 0.366666667 | 0.0004 | 0.375 | 0.0004 | 0.375 | 0.0004 | 0.383333333 | 0.0004
0.525 | 0.0012 | 0.429166667 | 0.0008 | 0.425 | 0.0008 | 0.4875 | 0.0008 | 0.733333333 | 0.0012 | 0.4625 | 0.0008 | 0.495833333 | 0.0008 | 0.495833333 | 0.0008 | 0.5 | 0.0008
0.766666667 | 0.0016 | 0.6375 | 0.0012 | 0.516666667 | 0.0012 | 0.604166667 | 0.0012 | 1.041666667 | 0.0016 | 0.575 | 0.0012 | 0.775 | 0.0012 | 0.629166667 | 0.0012 | 0.641666667 | 0.0012
0.9125 | 0.002 | 0.754166667 | 0.0016 | 0.625 | 0.0016 | 0.8875 | 0.0016 | 1.425 | 0.0024 | 0.7125 | 0.0016 | 0.95 | 0.0016 | 0.9625 | 0.0016 | 0.804166667 | 0.0016
1.216666667 | 0.0024 | 0.883333333 | 0.002 | 0.7375 | 0.002 | 1.054166667 | 0.002 | 1.633333333 | 0.0028 | 1.029166667 | 0.002 | 1.145833333 | 0.002 | 1.1625 | 0.002 | 0.979166667 | 0.002
1.408333333 | 0.0028 | 1.016666667 | 0.0024 | 1.025 | 0.0024 | 1.225 | 0.0024 | 1.854166667 | 0.0032 | 1.420833333 | 0.0024 | 1.5875 | 0.0024 | 1.6125 | 0.0028 | 1.4 | 0.0024
1.591666667 | 0.0032 | 1.179166667 | 0.0028 | 1.1875 | 0.0028 | 1.654166667 | 0.0028 | 2.079166667 | 0.0036 | 1.633333333 | 0.0028 | 1.833333333 | 0.0028 | 2.133333333 | 0.0032 | 1.641666667 | 0.0028
1.779166667 | 0.0036 | 1.345833333 | 0.0032 | 1.354166667 | 0.0032 | 2.095833333 | 0.0036 | 2.5375 | 0.004 | 1.854166667 | 0.0032 | 2.104166667 | 0.0032 | 2.391666667 | 0.0036 | 1.904166667 | 0.0032
1.966666667 | 0.004 | 1.7125 | 0.0036 | 1.533333333 | 0.0036 | 2.325 | 0.004 | 2.758333333 | 0.0044 | 2.066666667 | 0.0036 | 2.3625 | 0.0036 | 2.654166667 | 0.004 | 2.179166667 | 0.0036
2.333333333 | 0.0044 | 1.883333333 | 0.004 | 1.8875 | 0.004 | 2.55 | 0.0044 | 2.979166667 | 0.0048 | 2.508333333 | 0.004 | 2.616666667 | 0.004 | 2.916666667 | 0.0044 | 2.445833333 | 0.004
2.7 | 0.0052 | 2.066666667 | 0.0044 | 2.070833333 | 0.0044 | 2.7625 | 0.0048 | 3.195833333 | 0.0052 | 2.720833333 | 0.0044 | 3.129166667 | 0.0044 | 3.175 | 0.0048 | 2.7125 | 0.0044
2.883333333 | 0.0056 | 2.420833333 | 0.0048 | 2.245833333 | 0.0048 | 2.9875 | 0.0052 | 3.408333333 | 0.0056 | 2.9375 | 0.0048 | 3.383333333 | 0.0048 | 3.683333333 | 0.0052 | 3.241666667 | 0.0048
3.25 | 0.006 | 2.608333333 | 0.0052 | 2.429166667 | 0.0052 | 3.204166667 | 0.0056 | 3.829166667 | 0.006 | 3.15 | 0.0052 | 3.6375 | 0.0052 | 3.9375 | 0.0056 | 3.504166667 | 0.0052
3.4375 | 0.0064 | 2.791666667 | 0.0056 | 2.795833333 | 0.0056 | 3.645833333 | 0.006 | 4.05 | 0.0064 | 3.366666667 | 0.0056 | 4.133333333 | 0.0056 | 4.191666667 | 0.006 | 3.775 | 0.0056
3.616666667 | 0.0068 | 2.966666667 | 0.006 | 2.983333333 | 0.006 | 3.845833333 | 0.0064 | 4.2625 | 0.0068 | 3.791666667 | 0.006 | 4.375 | 0.006 | 4.441666667 | 0.0064 | 4.033333333 | 0.006
3.791666667 | 0.0072 | 3.325 | 0.0064 | 3.1625 | 0.0064 | 4.054166667 | 0.0068 | 4.454166667 | 0.0072 | 4.2125 | 0.0064 | 4.604166667 | 0.0064 | 4.879166667 | 0.0068 | 4.554166667 | 0.0064
4.15 | 0.0076 | 3.495833333 | 0.0068 | 3.341666667 | 0.0068 | 4.258333333 | 0.0072 | 4.645833333 | 0.0076 | 4.408333333 | 0.0068 | 4.966666667 | 0.0068 | 4.966666667 | 0.0076 | 4.8 | 0.0068
4.504166667 | 0.0084 | 3.670833333 | 0.0072 | 3.533333333 | 0.0072 | 4.445833333 | 0.0076 | 4.970833333 | 0.008 | 4.604166667 | 0.0072 | 5.0625 | 0.0076 | 5.058333333 | 0.008 | 5.05 | 0.0072
4.679166667 | 0.0088 | 3.85 | 0.0076 | 3.7125 | 0.0076 | 4.720833333 | 0.008 | 5.0875 | 0.0084 | 4.754166667 | 0.0076 | 5.116666667 | 0.008 | 5.154166667 | 0.0088 | 5.2875 | 0.0076
4.85 | 0.0092 | 4.1875 | 0.008 | 4.075 | 0.008 | 4.8125 | 0.0084 | 5.158333333 | 0.0088 | 4.858333333 | 0.008 | 5.170833333 | 0.0084 | 5.2 | 0.0092 | 5.5 | 0.008
5.020833333 | 0.0096 | 4.358333333 | 0.0084 | 4.420833333 | 0.0084 | 4.895833333 | 0.0088 | 5.233333333 | 0.0092 | 4.895833333 | 0.0084 | 5.229166667 | 0.0088 | 5.254166667 | 0.0096 | 5.6125 | 0.0084
5.1875 | 0.01 | 4.529166667 | 0.0088 | 4.591666667 | 0.0088 | 4.979166667 | 0.0092 | 5.366666667 | 0.0096 | 4.945833333 | 0.0088 | 5.358333333 | 0.0092 | 5.320833333 | 0.01 | 5.666666667 | 0.0088
5.495833333 | 0.0104 | 4.7 | 0.0092 | 4.758333333 | 0.0092 | 5.079166667 | 0.0096 | 5.441666667 | 0.01 | 5.004166667 | 0.0092 | 5.4375 | 0.0096 | 5.6875 | 0.0104 | 5.770833333 | 0.0092
5.604166667 | 0.0108 | 5.0375 | 0.0096 | 4.933333333 | 0.0096 | 5.275 | 0.01 | 5.525 | 0.0104 | 5.120833333 | 0.0096 | 5.683333333 | 0.01 | 5.958333333 | 0.0108 | 5.825 | 0.0096
5.683333333 | 0.0112 | 5.2125 | 0.01 | 5.095833333 | 0.01 | 5.375 | 0.0104 | 5.616666667 | 0.0108 | 5.191666667 | 0.01 | 6.208333333 | 0.0108 | 6.216666667 | 0.0112 | 5.891666667 | 0.01
5.8 | 0.0116 | 5.391666667 | 0.0104 | 5.25 | 0.0104 | 5.483333333 | 0.0108 | 5.729166667 | 0.0112 | 5.258333333 | 0.0104 | 6.458333333 | 0.0112 | 6.75 | 0.0116 | 5.954166667 | 0.0104
5.8625 | 0.0124 | 5.716666667 | 0.0108 | 5.566666667 | 0.0108 | 5.604166667 | 0.0112 | 6.025 | 0.0116 | 5.591666667 | 0.0108 | 6.704166667 | 0.0116 | 7.283333333 | 0.0124 | 6.1 | 0.0108
5.991666667 | 0.0128 | 6 | 0.0116 | 5.716666667 | 0.0112 | 6.029166667 | 0.0116 | 6.2375 | 0.012 | 6.020833333 | 0.0116 | 7.208333333 | 0.012 | 7.55 | 0.0128 | 6.208333333 | 0.0112
6.058333333 | 0.0132 | 6.075 | 0.012 | 5.858333333 | 0.0116 | 6.254166667 | 0.012 | 6.45 | 0.0124 | 6.2375 | 0.012 | 7.458333333 | 0.0124 | 7.816666667 | 0.0132 | 6.4125 | 0.0116
6.225 | 0.0136 | 6.145833333 | 0.0124 | 6.008333333 | 0.012 | 6.475 | 0.0124 | 6.875 | 0.0128 | 6.6625 | 0.0124 | 7.704166667 | 0.0128 | 8.3375 | 0.0136 | 6.675 | 0.012
6.354166667 | 0.014 | 6.291666667 | 0.0128 | 6.054166667 | 0.0124 | 6.6875 | 0.0128 | 7.083333333 | 0.0132 | 6.875 | 0.0128 | 7.9625 | 0.0132 | 8.591666667 | 0.014 | 6.945833333 | 0.0124
6.508333333 | 0.0144 | 6.358333333 | 0.0132 | 6.166666667 | 0.0128 | 6.9 | 0.0132 | 7.2875 | 0.0136 | 7.0875 | 0.0132 | 8.2125 | 0.0136 | 8.854166667 | 0.0144 | 7.208333333 | 0.0128
6.679166667 | 0.0148 | 6.425 | 0.0136 | 6.3 | 0.0136 | 7.108333333 | 0.0136 | 7.495833333 | 0.014 | 7.3125 | 0.0136 | 8.716666667 | 0.014 | 9.095833333 | 0.0148 | 7.720833333 | 0.0132
7.029166667 | 0.0152 | 6.595833333 | 0.014 | 6.3625 | 0.014 | 7.3125 | 0.014 | 8.1125 | 0.0144 | 7.7375 | 0.014 | 8.979166667 | 0.0144 | 9.358333333 | 0.0152 | 7.979166667 | 0.0136
7.2 | 0.0156 | 6.683333333 | 0.0144 | 6.441666667 | 0.0144 | 7.733333333 | 0.0144 | 8.320833333 | 0.0148 | 7.95 | 0.0144 | 9.241666667 | 0.0148 | 9.608333333 | 0.0156 | 8.241666667 | 0.014
7.375 | 0.016 | 6.8 | 0.0148 | 6.645833333 | 0.0148 | 7.9375 | 0.0148 | 8.533333333 | 0.0152 | 8.1625 | 0.0148 | 9.504166667 | 0.0152 | 10.11666667 | 0.016 | 8.495833333 | 0.0144
7.545833333 | 0.0164 | 7.141666667 | 0.0152 | 6.804166667 | 0.0152 | 8.145833333 | 0.0152 | 8.729166667 | 0.0156 | 8.5875 | 0.0152 | 9.754166667 | 0.0156 | 10.36666667 | 0.0164 | 8.754166667 | 0.0148
7.891666667 | 0.0168 | 7.3125 | 0.0156 | 6.975 | 0.0156 | 8.35 | 0.0156 | 8.929166667 | 0.016 | 9.008333333 | 0.016 | 10.2625 | 0.016 | 10.62916667 | 0.0168 | 9.258333333 | 0.0152
8.066666667 | 0.0172 | 7.483333333 | 0.016 | 7.3 | 0.016 | 8.754166667 | 0.016 | 9.1375 | 0.0164 | 9.216666667 | 0.0164 | 10.5125 | 0.0164 | 11.11666667 | 0.0172 | 9.504166667 | 0.0156
8.233333333 | 0.0176 | 7.658333333 | 0.0164 | 7.458333333 | 0.0164 | 8.958333333 | 0.0164 | 9.541666667 | 0.0168 | 9.420833333 | 0.0168 | 10.7625 | 0.0168 | 11.3625 | 0.0176 | 9.754166667 | 0.016
8.4 | 0.018 | 7.983333333 | 0.0168 | 7.625 | 0.0168 | 9.1625 | 0.0168 | 9.741666667 | 0.0172 | 9.833333333 | 0.0172 | 11.00833333 | 0.0172 | 11.61666667 | 0.018 | 10.00833333 | 0.0164
8.733333333 | 0.0184 | 8.133333333 | 0.0172 | 7.795833333 | 0.0172 | 9.370833333 | 0.0172 | 9.95 | 0.0176 | 10.05 | 0.0176 | 11.5 | 0.0176 | 11.8625 | 0.0184 | 10.25833333 | 0.0168
8.904166667 | 0.0188 | 8.291666667 | 0.0176 | 7.945833333 | 0.0176 | 9.5875 | 0.0176 | 10.15416667 | 0.018 | 10.2625 | 0.018 | 11.74166667 | 0.018 | 12.10833333 | 0.0188 | 10.50416667 | 0.0172
9.241666667 | 0.0192 | 8.616666667 | 0.018 | 8.270833333 | 0.018 | 9.783333333 | 0.018 | 10.55416667 | 0.0184 | 10.47083333 | 0.0184 | 11.9875 | 0.0184 | 12.59166667 | 0.0192 | 11.02083333 | 0.0176
9.570833333 | 0.02 | 8.775 | 0.0184 | 8.429166667 | 0.0184 | 10.1875 | 0.0184 | 10.76666667 | 0.0188 | 10.69166667 | 0.0188 | 12.23333333 | 0.0188 | 12.8375 | 0.0196 | 11.275 | 0.018
9.720833333 | 0.0204 | 8.941666667 | 0.0188 | 8.75 | 0.0188 | 10.39583333 | 0.0188 | 10.97916667 | 0.0192 | 11.10416667 | 0.0192 | 12.47916667 | 0.0192 | 13.07916667 | 0.02 | 11.54166667 | 0.0184
9.891666667 | 0.0208 | 9.266666667 | 0.0192 | 8.908333333 | 0.0192 | 10.59583333 | 0.0192 | 11.39166667 | 0.0196 | 11.30833333 | 0.0196 | 12.71666667 | 0.0196 | 13.32083333 | 0.0204 | 11.80416667 | 0.0188
10.05416667 | 0.0212 | 9.429166667 | 0.0196 | 9.070833333 | 0.0196 | 10.8 | 0.0196 | 11.59166667 | 0.02 | 11.72083333 | 0.02 | 13.20416667 | 0.02 | 13.8 | 0.0208 | 12.07083333 | 0.0192
10.22916667 | 0.0216 | 9.604166667 | 0.02 | 9.229166667 | 0.02 | 11 | 0.02 | 11.80416667 | 0.0204 | 11.925 | 0.0204 | 13.45 | 0.0204 | 14.04166667 | 0.0212 | 12.57916667 | 0.0196
10.54583333 | 0.022 | 9.775 | 0.0204 | 9.383333333 | 0.0204 | 11.425 | 0.0204 | 12.00416667 | 0.0208 | 12.12083333 | 0.0208 | 13.69583333 | 0.0208 | 14.75833333 | 0.022 | 12.83333333 | 0.02
10.70416667 | 0.0224 | 10.10416667 | 0.0208 | 9.7 | 0.0208 | 11.62083333 | 0.0208 | 12.2 | 0.0212 | 12.325 | 0.0212 | 13.93333333 | 0.0212 | 14.99583333 | 0.0224 | 13.09166667 | 0.0204
10.85416667 | 0.0228 | 10.27916667 | 0.0212 | 9.8625 | 0.0212 | 11.825 | 0.0212 | 12.40833333 | 0.0216 | 12.525 | 0.0216 | 14.17083333 | 0.0216 | 15.23333333 | 0.0228 | 13.34166667 | 0.0208
11.175 | 0.0232 | 10.44583333 | 0.0216 | 10.025 | 0.0216 | 12.03333333 | 0.0216 | 12.60416667 | 0.022 | 12.925 | 0.022 | 14.64583333 | 0.022 | 15.47916667 | 0.0232 | 13.5875 | 0.0212
11.35416667 | 0.024 | 10.60416667 | 0.022 | 10.34583333 | 0.022 | 12.2375 | 0.022 | 13.00416667 | 0.0224 | 13.125 | 0.0224 | 14.87916667 | 0.0224 | 15.97083333 | 0.024 | 14.075 | 0.0216
11.68333333 | 0.0244 | 10.9375 | 0.0224 | 10.50416667 | 0.0224 | 12.64583333 | 0.0224 | 13.21666667 | 0.0228 | 13.32083333 | 0.0228 | 15.3625 | 0.0228 | 16.22083333 | 0.0244 | 14.55833333 | 0.0224
11.84166667 | 0.0248 | 11.09583333 | 0.0228 | 10.66666667 | 0.0228 | 12.85 | 0.0228 | 13.4125 | 0.0232 | 13.51666667 | 0.0232 | 15.6 | 0.0236 | 16.725 | 0.0248 | 15.05416667 | 0.0228
12.00833333 | 0.0252 | 11.24166667 | 0.0232 | 10.82916667 | 0.0232 | 13.2625 | 0.0236 | 13.6125 | 0.0236 | 13.72916667 | 0.0236 | 16.07083333 | 0.024 | 16.97083333 | 0.0252 | 15.29583333 | 0.0232
12.18333333 | 0.0256 | 11.41666667 | 0.0236 | 10.99166667 | 0.0236 | 13.47083333 | 0.024 | 13.8125 | 0.024 | 14.12916667 | 0.024 | 16.31666667 | 0.0244 | 17.225 | 0.0256 | 15.5375 | 0.0236
12.35416667 | 0.026 | 11.59166667 | 0.024 | 11.1625 | 0.024 | 13.68333333 | 0.0244 | 14.22083333 | 0.0244 | 14.32916667 | 0.0244 | 16.56666667 | 0.0248 | 17.72083333 | 0.026 | 15.76666667 | 0.024
12.525 | 0.0264 | 11.75833333 | 0.0244 | 11.325 | 0.0244 | 13.9 | 0.0248 | 14.60833333 | 0.0248 | 14.5375 | 0.0248 | 16.8125 | 0.0252 | 17.96666667 | 0.0264 | 16.00416667 | 0.0244
12.85833333 | 0.0268 | 11.9125 | 0.0248 | 11.65416667 | 0.0248 | 14.11666667 | 0.0252 | 14.8 | 0.0252 | 14.73333333 | 0.0252 | 17.05 | 0.0256 | 18.20416667 | 0.0268 | 16.23333333 | 0.0248
13.02083333 | 0.0272 | 12.0875 | 0.0252 | 11.82916667 | 0.0252 | 14.33333333 | 0.0256 | 14.98333333 | 0.0256 | 15.1375 | 0.0256 | 17.5375 | 0.026 | 18.44166667 | 0.0272 | 16.46666667 | 0.0252
13.17916667 | 0.0276 | 12.42916667 | 0.0256 | 12 | 0.0256 | 14.54583333 | 0.026 | 15.15416667 | 0.026 | 15.34583333 | 0.026 | 17.77083333 | 0.0264 | 18.67916667 | 0.0276 | 16.9125 | 0.0256
13.3375 | 0.028 | 12.6 | 0.026 | 12.16666667 | 0.026 | 14.94583333 | 0.0264 | 15.34166667 | 0.0264 | 15.52916667 | 0.0264 | 18.24583333 | 0.0268 | 19.1375 | 0.028 | 17.125 | 0.026
13.49583333 | 0.0284 | 12.92916667 | 0.0264 | 12.47916667 | 0.0264 | 15.14583333 | 0.0268 | 15.69166667 | 0.0268 | 15.725 | 0.0268 | 18.48333333 | 0.0272 | 19.36666667 | 0.0284 | 17.55416667 | 0.0264
13.8 | 0.0288 | 13.08333333 | 0.0268 | 12.6375 | 0.0268 | 15.51666667 | 0.0272 | 16.05833333 | 0.0272 | 16.10833333 | 0.0272 | 18.71666667 | 0.0276 | 19.80833333 | 0.0288 | 17.98333333 | 0.0268
13.94583333 | 0.0292 | 13.38333333 | 0.0272 | 12.79166667 | 0.0272 | 15.69166667 | 0.0276 | 16.41666667 | 0.028 | 16.30416667 | 0.0276 | 18.9375 | 0.028 | 20.0375 | 0.0292 | 18.18333333 | 0.0272
14.0875 | 0.0296 | 13.5375 | 0.0276 | 13.08333333 | 0.0276 | 16.025 | 0.028 | 16.59583333 | 0.0284 | 16.5 | 0.028 | 19.39583333 | 0.0284 | 20.25833333 | 0.0296 | 18.3875 | 0.0276
14.36666667 | 0.03 | 13.67083333 | 0.028 | 13.2375 | 0.028 | 16.18333333 | 0.0284 | 16.95 | 0.0288 | 16.89166667 | 0.0284 | 19.61666667 | 0.0288 | 20.69583333 | 0.03 | 18.57916667 | 0.028
14.5 | 0.0304 | 13.8125 | 0.0284 | 13.37083333 | 0.0284 | 16.35 | 0.0288 | 17.12083333 | 0.0292 | 17.26666667 | 0.0292 | 19.85 | 0.0292 | 20.90833333 | 0.0304 | 18.79166667 | 0.0284
14.75833333 | 0.0308 | 13.9625 | 0.0288 | 13.52083333 | 0.0288 | 16.525 | 0.0292 | 17.30833333 | 0.0296 | 17.65416667 | 0.03 | 20.08333333 | 0.0296 | 21.12916667 | 0.0308 | 19 | 0.0288
14.87916667 | 0.0312 | 14.1125 | 0.0292 | 13.8125 | 0.0292 | 16.69583333 | 0.0296 | 17.475 | 0.03 | 17.85 | 0.0304 | 20.31666667 | 0.03 | 21.35833333 | 0.0312 | 19.21666667 | 0.0292
15.00833333 | 0.0316 | 14.42083333 | 0.0296 | 13.95833333 | 0.0296 | 17.03333333 | 0.03 | 17.80416667 | 0.0304 | 18.04166667 | 0.0308 | 20.77083333 | 0.0304 | 21.59583333 | 0.0316 | 19.44583333 | 0.0296
15.14166667 | 0.032 | 14.575 | 0.03 | 14.1 | 0.03 | 17.20416667 | 0.0304 | 18.12916667 | 0.0308 | 18.40416667 | 0.0312 | 21 | 0.0308 | 21.8375 | 0.032 | 19.675 | 0.03
15.27083333 | 0.0324 | 14.725 | 0.0304 | 14.24583333 | 0.0304 | 17.375 | 0.0308 | 18.29583333 | 0.0312 | 18.57916667 | 0.0316 | 21.225 | 0.0312 | 22.075 | 0.0324 | 19.90416667 | 0.0304
15.52916667 | 0.0328 | 14.8875 | 0.0308 | 14.3875 | 0.0308 | 17.55833333 | 0.0312 | 18.4625 | 0.0316 | 18.92916667 | 0.032 | 21.675 | 0.0316 | 22.325 | 0.0328 | 20.39166667 | 0.0308
15.65833333 | 0.0332 | 15.2125 | 0.0312 | 14.69166667 | 0.0312 | 17.72916667 | 0.0316 | 18.64166667 | 0.032 | 19.10833333 | 0.0324 | 21.90416667 | 0.032 | 22.57916667 | 0.0332 | 20.62916667 | 0.0312
15.8 | 0.0336 | 15.5375 | 0.032 | 14.84166667 | 0.0316 | 17.90833333 | 0.032 | 18.9875 | 0.0324 | 19.27916667 | 0.0328 | 22.12083333 | 0.0324 | 23.0875 | 0.0336 | 20.88333333 | 0.0316
15.93333333 | 0.034 | 15.6875 | 0.0324 | 14.97916667 | 0.032 | 18.25 | 0.0324 | 19.1625 | 0.0332 | 19.45416667 | 0.0332 | 22.34166667 | 0.0328 | 23.3375 | 0.034 | 21.34583333 | 0.032
16.2125 | 0.0344 | 15.84166667 | 0.0328 | 15.25 | 0.0324 | 18.41666667 | 0.0328 | 19.34583333 | 0.0336 | 19.63333333 | 0.0336 | 22.55 | 0.0332 | 23.57916667 | 0.0344 | 21.575 | 0.0324
16.35 | 0.0348 | 15.99166667 | 0.0332 | 15.39583333 | 0.0328 | 18.5875 | 0.0332 | 19.53333333 | 0.034 | 19.8125 | 0.034 | 22.7625 | 0.0336 | 24.0375 | 0.0348 | 21.7875 | 0.0328
16.4875 | 0.0352 | 16.29583333 | 0.0336 | 15.53333333 | 0.0332 | 18.77083333 | 0.0336 | 19.73333333 | 0.0344 | 20.1625 | 0.0344 | 23.17916667 | 0.034 | 24.25416667 | 0.0352 | 22.20833333 | 0.0332
16.625 | 0.0356 | 16.44166667 | 0.034 | 15.80833333 | 0.0336 | 18.94583333 | 0.034 | 20.13333333 | 0.0348 | 20.34166667 | 0.0348 | 23.39166667 | 0.0344 | 24.46666667 | 0.0356 | 22.40416667 | 0.0336
16.7625 | 0.036 | 16.72916667 | 0.0344 | 15.9375 | 0.034 | 19.29583333 | 0.0344 | 20.3375 | 0.0356 | 20.5125 | 0.0352 | 23.60833333 | 0.0348 | 24.67083333 | 0.036 | 22.60416667 | 0.034
17.04583333 | 0.0364 | 17.1375 | 0.0352 | 16.06666667 | 0.0344 | 19.47083333 | 0.0348 | 20.55 | 0.036 | 20.6875 | 0.0356 | 24.03333333 | 0.0352 | 25.07083333 | 0.0364 | 22.80833333 | 0.0344
17.17916667 | 0.0368 | 17.27916667 | 0.0356 | 16.2 | 0.0348 | 19.64166667 | 0.0352 | 20.75833333 | 0.0364 | 21.04166667 | 0.036 | 24.4625 | 0.036 | 25.26666667 | 0.0368 | 23.00416667 | 0.0348
17.3125 | 0.0372 | 17.5625 | 0.0364 | 16.3375 | 0.0352 | 19.9625 | 0.0356 | 21.15833333 | 0.0368 | 21.21666667 | 0.0364 | 24.89583333 | 0.0368 | 25.4625 | 0.0372 | 23.21666667 | 0.0352
17.44166667 | 0.0376 | 17.725 | 0.0368 | 16.47916667 | 0.0356 | 20.13333333 | 0.036 | 21.35 | 0.0372 | 21.38333333 | 0.0368 | 25.11666667 | 0.0372 | 25.65833333 | 0.0376 | 23.62916667 | 0.0356
17.5625 | 0.038 | 17.875 | 0.0372 | 16.60833333 | 0.036 | 20.3 | 0.0364 | 21.525 | 0.0376 | 21.70833333 | 0.0372 | 25.3375 | 0.0376 | 26.0625 | 0.038 | 23.84166667 | 0.036
17.6875 | 0.0384 | 18.02083333 | 0.0376 | 16.875 | 0.0364 | 20.45416667 | 0.0368 | 21.7 | 0.038 | 22.025 | 0.038 | 25.55416667 | 0.038 | 26.2625 | 0.0384 | 24.05833333 | 0.0364
17.92916667 | 0.0388 | 18.35416667 | 0.0384 | 16.99583333 | 0.0368 | 20.61666667 | 0.0372 | 22.01666667 | 0.0384 | 22.175 | 0.0384 | 25.76666667 | 0.0384 | 26.47083333 | 0.0388 | 24.275 | 0.0368
18.04166667 | 0.0392 | 18.50416667 | 0.0388 | 17.12083333 | 0.0372 | 20.78333333 | 0.0376 | 22.1625 | 0.0388 | 22.32083333 | 0.0388 | 25.97083333 | 0.0388 | 26.67916667 | 0.0392 | 24.4875 | 0.0372
18.27083333 | 0.0396 | 18.82916667 | 0.0392 | 17.25416667 | 0.0376 | 20.94583333 | 0.038 | 22.43333333 | 0.0392 | 22.58333333 | 0.0392 | 26.37083333 | 0.0392 | 26.88333333 | 0.0396 | 24.70416667 | 0.0376
18.37083333 | 0.04 | 18.975 | 0.0396 | 17.38333333 | 0.038 | 21.10833333 | 0.0384 | 22.56666667 | 0.0396 | 22.71666667 | 0.0396 | 26.55833333 | 0.0396 | 27.0875 | 0.04 | 24.925 | 0.038
18.59166667 | 0.0404 | 19.13333333 | 0.04 | 17.61666667 | 0.0384 | 21.26666667 | 0.0388 | 22.7 | 0.04 | 22.95416667 | 0.04 | 26.90833333 | 0.04 | 27.5 | 0.0404 | 25.15416667 | 0.0384
18.70416667 | 0.0408 | 19.26666667 | 0.0404 | 17.73333333 | 0.0388 | 21.59583333 | 0.0392 | 22.9625 | 0.0404 | 23.1625 | 0.0408 | 27.07083333 | 0.0404 | 27.89166667 | 0.0412 | 25.59166667 | 0.0388
18.81666667 | 0.0412 | 19.40833333 | 0.0408 | 17.84583333 | 0.0392 | 21.74583333 | 0.0396 | 23.0875 | 0.0408 | 23.25416667 | 0.0412 | 27.2125 | 0.0408 | 28.07916667 | 0.0416 | 26.0125 | 0.0392
18.93333333 | 0.0416 | 19.53333333 | 0.0412 | 18.06666667 | 0.0396 | 22.04166667 | 0.04 | 23.2125 | 0.0412 | 23.44166667 | 0.0416 | 27.3625 | 0.0412 | 28.44166667 | 0.042 | 26.2125 | 0.0396
19.05416667 | 0.0424 | 19.79583333 | 0.0416 | 18.17916667 | 0.04 | 22.18333333 | 0.0404 | 23.34583333 | 0.0416 | 23.525 | 0.042 | 27.62083333 | 0.0416 | 28.60833333 | 0.0424 | 26.40416667 | 0.04
19.17916667 | 0.0428 | 19.92083333 | 0.042 | 18.28333333 | 0.0404 | 22.3125 | 0.0408 | 23.475 | 0.042 | 23.59583333 | 0.0424 | 27.875 | 0.0424 | 28.75833333 | 0.0428 | 26.7625 | 0.0404
19.3125 | 0.0432 | 20.0375 | 0.0424 | 18.47916667 | 0.0408 | 22.56666667 | 0.0412 | 23.59583333 | 0.0424 | 23.67083333 | 0.0428 | 27.99166667 | 0.0428 | 29.04166667 | 0.0432 | 26.93333333 | 0.0408
19.6 | 0.0436 | 20.28333333 | 0.0428 | 18.58333333 | 0.0412 | 22.67916667 | 0.0416 | 23.84583333 | 0.0428 | 23.72916667 | 0.0432 | 28.20833333 | 0.0432 | 29.17083333 | 0.0436 | 27.09583333 | 0.0412
19.75 | 0.044 | 20.39166667 | 0.0432 | 18.79583333 | 0.0416 | 22.90833333 | 0.042 | 23.95833333 | 0.0432 | 23.78333333 | 0.0436 | 28.3125 | 0.0436 | 29.29583333 | 0.044 | 27.26666667 | 0.0416
19.8875 | 0.0444 | 20.5 | 0.0436 | 18.89583333 | 0.042 | 23.025 | 0.0424 | 24.06666667 | 0.0436 | 23.87916667 | 0.044 | 28.4125 | 0.044 | 29.425 | 0.0444 | 27.42083333 | 0.042
20.14166667 | 0.0448 | 20.75416667 | 0.044 | 18.99583333 | 0.0424 | 23.13333333 | 0.0428 | 24.17916667 | 0.044 | 23.92916667 | 0.0444 | 28.5 | 0.0444 | 29.54583333 | 0.0448 | 27.59583333 | 0.0424
20.27083333 | 0.0452 | 20.8625 | 0.0444 | 19.09583333 | 0.0428 | 23.35833333 | 0.0432 | 24.28333333 | 0.0444 | 23.99166667 | 0.0448 | 28.57916667 | 0.0448 | 29.75833333 | 0.0452 | 27.75833333 | 0.0428
20.39166667 | 0.0456 | 20.97083333 | 0.0448 | 19.19583333 | 0.0432 | 23.48333333 | 0.0436 | 24.46666667 | 0.0448 | 24.03333333 | 0.0456 | 28.7125 | 0.0452 | 29.8625 | 0.0456 | 28.1125 | 0.0432
20.50833333 | 0.046 | 21.07916667 | 0.0452 | 19.30416667 | 0.0436 | 23.59166667 | 0.044 | 24.54166667 | 0.0452 | 24.0375 | 0.046 | 28.76666667 | 0.0456 | 30.04166667 | 0.046 | 28.30416667 | 0.0436
20.70833333 | 0.0464 | 21.3 | 0.0456 | 19.51666667 | 0.044 | 23.82083333 | 0.0444 | 24.61666667 | 0.0456 | 24.05416667 | 0.0464 | 28.80833333 | 0.046 | 30.11666667 | 0.0464 | 28.49166667 | 0.044
20.7875 | 0.0468 | 21.425 | 0.046 | 19.62083333 | 0.0444 | 23.94166667 | 0.0448 | 24.725 | 0.046 | 24.06666667 | 0.0468 | 28.825 | 0.0464 | 30.175 | 0.0468 | 28.675 | 0.0444
20.97916667 | 0.0472 | 21.52916667 | 0.0464 | 19.72083333 | 0.0448 | 24.05833333 | 0.0452 | 24.775 | 0.0464 | 24.075 | 0.0472 | 28.82916667 | 0.0468 | 30.225 | 0.0472 | 28.85833333 | 0.0448
21.175 | 0.0476 | 21.74583333 | 0.0468 | 19.82916667 | 0.0452 | 24.17083333 | 0.0456 | 24.84166667 | 0.0472 | 24.07083333 | 0.0476 | 28.78333333 | 0.0472 | 30.2625 | 0.0476 | 29.20833333 | 0.0452
21.25833333 | 0.048 | 21.85416667 | 0.0472 | 20.05 | 0.0456 | 24.28333333 | 0.046 | 24.86666667 | 0.0476 | 24.05416667 | 0.048 | 28.72083333 | 0.0476 | 30.25833333 | 0.048 | 29.375 | 0.0456
21.34583333 | 0.0484 | 21.95833333 | 0.0476 | 20.15416667 | 0.046 | 24.475 | 0.0464 | 24.87916667 | 0.048 | 24.04166667 | 0.0484 | 28.64166667 | 0.048 | 30.1875 | 0.0484 | 29.53333333 | 0.046
21.52916667 | 0.0488 | 22.06666667 | 0.048 | 20.27083333 | 0.0464 | 24.625 | 0.0472 | 24.8875 | 0.0484 | 24.025 | 0.0488 | 28.54166667 | 0.0484 | 30.13333333 | 0.0488 | 29.675 | 0.0464
21.73333333 | 0.0496 | 22.29166667 | 0.0484 | 20.38333333 | 0.0468 | 24.70833333 | 0.0476 | 24.89583333 | 0.0488 | 23.95416667 | 0.0492 | 28.29166667 | 0.0488 | 30.0625 | 0.0492 | 29.81666667 | 0.0468
21.8375 | 0.05 | 22.4 | 0.0488 | 20.5 | 0.0472 | 24.83333333 | 0.048 | 24.89166667 | 0.0492 | 23.9125 | 0.0496 | 28.14583333 | 0.0492 | 29.97916667 | 0.0496 | 30.05833333 | 0.0472
21.93333333 | 0.0504 | 22.4875 | 0.0492 | 20.6125 | 0.0476 | 24.87083333 | 0.0484 | 24.87083333 | 0.0496 | 23.85833333 | 0.05 | 28 | 0.0496 | 29.78333333 | 0.05 | 30.17083333 | 0.0476
22.02916667 | 0.0508 | 22.6 | 0.0496 | 20.72916667 | 0.048 | 24.9125 | 0.0488 | 24.79583333 | 0.05 | 23.78333333 | 0.0504 | 27.675 | 0.05 | 29.53333333 | 0.0504 | 30.3375 | 0.048
22.12916667 | 0.0512 | 22.70416667 | 0.05 | 20.85 | 0.0484 | 24.94166667 | 0.0492 | 24.7375 | 0.0504 | 23.59583333 | 0.0508 | 27.50833333 | 0.0504 | 29.2875 | 0.0512 | 30.475 | 0.0488
22.35 | 0.0516 | 22.80833333 | 0.0504 | 21.05833333 | 0.0488 | 25.02083333 | 0.0496 | 24.60833333 | 0.0508 | 23.49583333 | 0.0512 | 27.19166667 | 0.0508 | 29.1625 | 0.052 | 30.5375 | 0.0492
22.4625 | 0.052 | 22.90416667 | 0.0508 | 21.1625 | 0.0492 | 25.05 | 0.05 | 24.34166667 | 0.0516 | 23.39166667 | 0.0516 | 26.88333333 | 0.0516 | 29.04166667 | 0.0524 | 30.5875 | 0.0496
22.65 | 0.0524 | 23.00833333 | 0.0512 | 21.35416667 | 0.0496 | 25.07083333 | 0.0504 | 24.24166667 | 0.052 | 23.28333333 | 0.052 | 26.62916667 | 0.052 | 28.925 | 0.0528 | 30.61666667 | 0.05
22.74166667 | 0.0528 | 23.09583333 | 0.0516 | 21.44583333 | 0.05 | 25.08333333 | 0.0508 | 24.14166667 | 0.0524 | 23.07916667 | 0.0524 | 26.50416667 | 0.0524 | 28.80833333 | 0.0532 | 30.65833333 | 0.0504
22.82916667 | 0.0532 | 23.275 | 0.052 | 21.525 | 0.0504 | 25.09166667 | 0.0512 | 24.02916667 | 0.0528 | 22.97083333 | 0.0528 | 26.4 | 0.0528 | 28.69166667 | 0.0536 | 30.65416667 | 0.0508
22.925 | 0.0536 | 23.35416667 | 0.0524 | 21.67916667 | 0.0508 | 25.08333333 | 0.0516 | 23.84583333 | 0.0532 | 22.7625 | 0.0532 | 26.30416667 | 0.0532 | 28.475 | 0.054 | 30.64166667 | 0.0512
23.09583333 | 0.054 | 23.49166667 | 0.0528 | 21.75 | 0.0512 | 25.06666667 | 0.052 | 23.75 | 0.0536 | 22.66666667 | 0.0536 | 26.2125 | 0.0536 | 28.37083333 | 0.0544 | 30.61666667 | 0.0516
23.17083333 | 0.0544 | 23.54166667 | 0.0532 | 21.82083333 | 0.0516 | 25.04583333 | 0.0524 | 23.6625 | 0.054 | 22.5875 | 0.054 | 26.0375 | 0.054 | 28.25833333 | 0.0548 | 30.50833333 | 0.052
23.25416667 | 0.0548 | 23.59583333 | 0.0536 | 21.96666667 | 0.052 | 24.94583333 | 0.0528 | 23.57083333 | 0.0544 | 22.50833333 | 0.0544 | 25.88333333 | 0.0544 | 28.02083333 | 0.0552 | 30.4375 | 0.0524
23.33333333 | 0.0552 | 23.65 | 0.054 | 22.03333333 | 0.0524 | 24.8875 | 0.0532 | 23.48333333 | 0.0548 | 22.42083333 | 0.0548 | 25.74166667 | 0.0552 | 27.90416667 | 0.0556 | 30.34583333 | 0.0528
23.41666667 | 0.0556 | 23.69166667 | 0.0544 | 22.175 | 0.0532 | 24.82083333 | 0.0536 | 23.39583333 | 0.0552 | 22.34166667 | 0.0552 | 25.6 | 0.0556 | 27.775 | 0.056 | 30.25 | 0.0532
23.56666667 | 0.056 | 23.725 | 0.0548 | 22.2375 | 0.0536 | 24.74583333 | 0.054 | 23.3125 | 0.0556 | 22.2625 | 0.0556 | 25.4875 | 0.0564 | 27.54166667 | 0.0564 | 30.00416667 | 0.0536
23.6375 | 0.0564 | 23.775 | 0.0552 | 22.35 | 0.054 | 24.6625 | 0.0544 | 23.175 | 0.056 | 22.11666667 | 0.056 | 25.44583333 | 0.0568 | 27.42083333 | 0.0568 | 29.86666667 | 0.054
23.70416667 | 0.0568 | 23.79583333 | 0.0556 | 22.40833333 | 0.0544 | 24.57916667 | 0.0548 | 23.10833333 | 0.0564 | 22.04166667 | 0.0564 | 25.40416667 | 0.0572 | 27.32083333 | 0.0572 | 29.7375 | 0.0544
23.77083333 | 0.0572 | 23.81666667 | 0.056 | 22.4625 | 0.0548 | 24.4125 | 0.0552 | 23.04583333 | 0.0568 | 21.90416667 | 0.0568 | 25.39166667 | 0.0576 | 27.23333333 | 0.0576 | 29.60416667 | 0.0548
23.82916667 | 0.0576 | 23.825 | 0.0564 | 22.50416667 | 0.0552 | 24.31666667 | 0.0556 | 22.925 | 0.0572 | 21.825 | 0.0572 | 25.3625 | 0.058 | 27.07083333 | 0.058 | 29.46666667 | 0.0552
23.89166667 | 0.058 | 23.84166667 | 0.0568 | 22.55416667 | 0.0556 | 24.23333333 | 0.056 | 22.80416667 | 0.058 | 21.74166667 | 0.0576 | 25.34166667 | 0.0584 | 27 | 0.0584 | 29.3375 | 0.0556
23.9375 | 0.0584 | 23.83333333 | 0.0572 | 22.575 | 0.056 | 24.14166667 | 0.0564 | 22.7625 | 0.0584 | 21.57083333 | 0.058 | 25.32083333 | 0.0588 | 26.87916667 | 0.0588 | 29.2125 | 0.056
24.02083333 | 0.0588 | 23.80833333 | 0.0576 | 22.57916667 | 0.0564 | 24.05833333 | 0.0568 | 22.65833333 | 0.0588 | 21.46666667 | 0.0584 | 25.30833333 | 0.0592 | 26.825 | 0.0592 | 28.9625 | 0.0564
24.075 | 0.0596 | 23.7875 | 0.058 | 22.57916667 | 0.0568 | 23.8875 | 0.0572 | 22.60416667 | 0.0592 | 21.3625 | 0.0588 | 25.27083333 | 0.0596 | 26.78333333 | 0.0596 | 28.84583333 | 0.0568
24.09166667 | 0.06 | 23.6875 | 0.0584 | 22.56666667 | 0.0572 | 23.80416667 | 0.0576 | 22.55 | 0.0596 | 21.24583333 | 0.0592 | 25.2375 | 0.06 | 26.74166667 | 0.06 | 28.62916667 | 0.0572
24.1 | 0.0604 | 23.63333333 | 0.0588 | 22.54166667 | 0.0576 | 23.7125 | 0.058 | 22.45416667 | 0.06 | 21.1 | 0.0596 | 25.17916667 | 0.0604 | 26.69583333 | 0.0604 | 28.51666667 | 0.0576
24.1 | 0.0608 | 23.56666667 | 0.0592 | 22.5 | 0.058 | 23.54583333 | 0.0584 | 22.40833333 | 0.0604 | 18.89583333 | 0.06 | 25.125 | 0.0608 | 26.65 | 0.0608 | 28.41666667 | 0.058
24.05416667 | 0.0616 | 23.43333333 | 0.0596 | 22.42916667 | 0.0584 | 23.47916667 | 0.0588 | 22.36666667 | 0.0608 | 16.675 | 0.0604 | 25.08333333 | 0.0612 | 26.57916667 | 0.0612 | 28.3125 | 0.0584
24.00833333 | 0.062 | 23.35416667 | 0.06 | 22.38333333 | 0.0588 | 23.39583333 | 0.0592 | 22.32916667 | 0.0612 |  |  | 25.0375 | 0.0616 | 26.55 | 0.062 | 28.11666667 | 0.0588
23.96666667 | 0.0624 | 23.275 | 0.0604 | 22.32916667 | 0.0592 | 23.325 | 0.0596 | 22.2875 | 0.0616 |  |  | 24.94583333 | 0.062 | 26.50833333 | 0.0624 | 28.025 | 0.0592
23.8625 | 0.0628 | 23.19166667 | 0.0608 | 22.275 | 0.0596 | 23.26666667 | 0.06 | 22.24583333 | 0.062 |  |  | 24.87916667 | 0.0628 | 26.4875 | 0.0628 | 27.9375 | 0.0596
23.8 | 0.0632 | 23.05 | 0.0612 | 22.22083333 | 0.06 | 23.14166667 | 0.0604 | 22.19166667 | 0.0624 |  |  | 24.85833333 | 0.0632 | 26.46666667 | 0.0632 | 27.7875 | 0.06
23.725 | 0.0636 | 22.99166667 | 0.0616 | 22.09583333 | 0.0604 | 23.09583333 | 0.0608 | 22.12083333 | 0.0628 |  |  | 24.82916667 | 0.0636 | 26.45 | 0.0636 | 27.71666667 | 0.0604
23.57083333 | 0.064 | 22.925 | 0.062 | 22.025 | 0.0608 | 23.04583333 | 0.0612 | 22.03333333 | 0.0636 |  |  | 24.7875 | 0.064 | 26.42916667 | 0.064 | 27.65416667 | 0.0608
23.50416667 | 0.0644 | 22.86666667 | 0.0624 | 21.95 | 0.0612 | 23 | 0.0616 | 22 | 0.064 |  |  | 24.76666667 | 0.0644 | 26.40833333 | 0.0644 | 27.59166667 | 0.0612
23.4375 | 0.0648 | 22.78333333 | 0.0628 | 21.85416667 | 0.0616 | 22.9 | 0.062 | 21.93333333 | 0.0644 |  |  | 24.74583333 | 0.0648 | 26.3625 | 0.0648 | 27.47916667 | 0.0616
23.3125 | 0.0652 | 22.65833333 | 0.0632 | 21.75833333 | 0.062 | 22.85416667 | 0.0624 | 21.90833333 | 0.0648 |  |  | 24.7 | 0.0652 | 26.34166667 | 0.0652 | 27.4375 | 0.062
23.25 | 0.0656 | 22.6 | 0.0636 | 21.51666667 | 0.0624 | 22.80833333 | 0.0628 | 21.87916667 | 0.0652 |  |  | 24.67083333 | 0.0656 | 26.2625 | 0.0656 | 27.39166667 | 0.0624
23.1125 | 0.0664 | 22.55833333 | 0.064 | 21.35416667 | 0.0628 | 22.7625 | 0.0632 | 21.85 | 0.0656 |  |  | 24.64583333 | 0.066 | 26.2125 | 0.066 | 27.35416667 | 0.0628
23.05833333 | 0.0668 | 22.49583333 | 0.0644 | 21.1375 | 0.0632 | 22.70833333 | 0.0636 | 21.80833333 | 0.066 |  |  | 24.57083333 | 0.0664 | 26.16666667 | 0.0664 | 27.31666667 | 0.0632
22.97083333 | 0.0672 | 22.3875 | 0.0648 | 16.77916667 | 0.0636 | 22.60416667 | 0.064 | 21.80416667 | 0.0664 |  |  | 24.51666667 | 0.0672 | 26.07916667 | 0.0668 | 27.275 | 0.0636
22.9125 | 0.0676 | 22.34166667 | 0.0652 | 14.6125 | 0.0644 | 22.5625 | 0.0644 | 21.79166667 | 0.0668 |  |  | 24.47083333 | 0.0676 | 26.04166667 | 0.0672 | 27.24583333 | 0.064
22.85833333 | 0.068 | 22.27916667 | 0.0656 |  |  | 22.5125 | 0.0648 | 21.77916667 | 0.0672 |  |  | 24.45833333 | 0.068 | 25.99583333 | 0.0676 | 27.19583333 | 0.0644
22.74166667 | 0.0684 | 22.24166667 | 0.066 |  |  | 22.47916667 | 0.0652 | 21.77916667 | 0.0676 |  |  | 24.45 | 0.0684 | 25.90833333 | 0.068 | 27.17083333 | 0.0648
22.6875 | 0.0688 | 22.15833333 | 0.0664 |  |  | 22.4125 | 0.0656 | 21.7625 | 0.068 |  |  | 24.42083333 | 0.0688 | 25.88333333 | 0.0684 | 27.1375 | 0.0652
22.5875 | 0.0692 | 22.10833333 | 0.0668 |  |  | 22.38333333 | 0.066 | 21.75 | 0.0684 |  |  | 24.4125 | 0.0696 | 25.85833333 | 0.0688 | 27.1125 | 0.0656
22.54166667 | 0.0696 | 22.0625 | 0.0672 |  |  | 22.35 | 0.0664 | 21.73333333 | 0.0688 |  |  | 24.3875 | 0.07 | 25.84166667 | 0.0692 | 27.05 | 0.066
22.49166667 | 0.07 | 22.025 | 0.0676 |  |  | 22.32916667 | 0.0668 | 21.725 | 0.0692 |  |  | 24.37916667 | 0.0704 | 25.8 | 0.0696 | 27.02916667 | 0.0664
22.45 | 0.0704 | 21.9875 | 0.068 |  |  | 22.275 | 0.0672 | 21.72083333 | 0.0696 |  |  | 24.375 | 0.0708 | 25.79166667 | 0.07 | 26.99583333 | 0.0668
22.40833333 | 0.0708 | 21.9125 | 0.0684 |  |  | 22.25 | 0.0676 | 21.70416667 | 0.07 |  |  | 24.36666667 | 0.0712 | 25.77083333 | 0.0704 | 26.9625 | 0.0672
22.3375 | 0.0712 | 21.88333333 | 0.0688 |  |  | 22.22083333 | 0.068 | 21.68333333 | 0.0704 |  |  | 24.35416667 | 0.0716 | 25.75416667 | 0.0708 | 26.9 | 0.0676
22.29583333 | 0.072 | 21.85416667 | 0.0692 |  |  | 22.15833333 | 0.0684 | 21.66666667 | 0.0708 |  |  | 24.32916667 | 0.072 | 25.7375 | 0.0716 | 26.86666667 | 0.068
22.27916667 | 0.0724 | 21.8125 | 0.0696 |  |  | 22.13333333 | 0.0688 | 21.6625 | 0.0712 |  |  | 24.32083333 | 0.0724 | 25.73333333 | 0.072 | 26.84166667 | 0.0684
22.24583333 | 0.0728 | 21.7875 | 0.07 |  |  | 22.07083333 | 0.0692 | 21.64583333 | 0.0716 |  |  | 24.30833333 | 0.0728 | 25.72083333 | 0.0724 | 26.75833333 | 0.0688
22.19166667 | 0.0732 | 21.78333333 | 0.0704 |  |  | 22.04166667 | 0.0696 | 21.625 | 0.072 |  |  | 24.28333333 | 0.0732 | 25.71666667 | 0.0728 | 26.725 | 0.0692
22.15833333 | 0.0736 | 21.725 | 0.0708 |  |  | 22.00833333 | 0.07 | 21.58333333 | 0.0724 |  |  | 24.24583333 | 0.074 | 25.71666667 | 0.0732 | 26.68333333 | 0.0696
22.09166667 | 0.074 | 21.69583333 | 0.0712 |  |  | 21.99166667 | 0.0704 | 21.55833333 | 0.0728 |  |  | 24.225 | 0.0744 | 25.70833333 | 0.0736 | 26.6625 | 0.07
22.06666667 | 0.0744 | 21.675 | 0.0716 |  |  | 21.9625 | 0.0708 | 21.50416667 | 0.0732 |  |  | 24.20833333 | 0.0748 | 25.7125 | 0.074 | 26.625 | 0.0704
22.0375 | 0.0748 | 21.62083333 | 0.072 |  |  | 21.94583333 | 0.0712 | 21.475 | 0.0736 |  |  | 24.18333333 | 0.0752 | 25.72083333 | 0.0744 | 26.56666667 | 0.0708
22.00833333 | 0.0752 | 21.59166667 | 0.0724 |  |  | 21.91666667 | 0.0716 | 21.45833333 | 0.074 |  |  | 24.16666667 | 0.0756 | 25.7125 | 0.0748 | 26.54583333 | 0.0712
21.9875 | 0.0756 | 21.57083333 | 0.0728 |  |  | 21.9 | 0.072 | 21.425 | 0.0744 |  |  | 24.14583333 | 0.076 | 25.70833333 | 0.0752 | 26.53333333 | 0.0716
21.97083333 | 0.076 | 21.54583333 | 0.0732 |  |  | 21.8875 | 0.0724 | 21.37083333 | 0.0748 |  |  | 24.1375 | 0.0764 | 25.69166667 | 0.0756 | 26.51666667 | 0.072
21.94166667 | 0.0764 | 21.50833333 | 0.0736 |  |  | 21.87916667 | 0.0728 | 21.35416667 | 0.0752 |  |  | 24.12916667 | 0.0768 | 25.67916667 | 0.076 | 26.50833333 | 0.0724
21.92916667 | 0.0768 | 21.49166667 | 0.074 |  |  | 21.87083333 | 0.0732 | 21.3375 | 0.0756 |  |  | 24.1125 | 0.0772 | 25.63333333 | 0.0764 | 26.4875 | 0.0728
21.925 | 0.0772 | 21.45416667 | 0.0748 |  |  | 21.87083333 | 0.0736 | 21.325 | 0.076 |  |  | 24.10416667 | 0.0776 | 25.6 | 0.0768 | 26.47083333 | 0.0732
21.90416667 | 0.0776 | 21.4375 | 0.0752 |  |  | 21.85833333 | 0.074 | 21.31666667 | 0.0764 |  |  | 24.09166667 | 0.078 | 25.55833333 | 0.0772 | 26.4625 | 0.0736
21.89166667 | 0.078 | 21.40416667 | 0.0756 |  |  | 21.85 | 0.0744 | 21.3 | 0.0768 |  |  | 24.07916667 | 0.0784 | 25.525 | 0.0776 | 26.42916667 | 0.074
21.875 | 0.0784 | 21.3625 | 0.076 |  |  | 21.8125 | 0.0748 | 21.2875 | 0.0772 |  |  | 24.05416667 | 0.0788 | 25.46666667 | 0.078 | 26.35833333 | 0.0744
21.8375 | 0.0788 | 21.3125 | 0.0764 |  |  | 21.78333333 | 0.0752 | 21.28333333 | 0.0776 |  |  | 24.04166667 | 0.0792 | 25.43333333 | 0.0784 | 26.3375 | 0.0748
21.77916667 | 0.0796 | 21.22916667 | 0.0768 |  |  | 21.7375 | 0.0756 | 21.27083333 | 0.078 |  |  | 23.97916667 | 0.0796 | 25.40416667 | 0.0788 | 26.32083333 | 0.0756
21.75416667 | 0.08 | 21.18333333 | 0.0772 |  |  | 21.7 | 0.076 | 21.275 | 0.0784 |  |  | 23.95416667 | 0.08 | 25.3625 | 0.0792 | 26.30416667 | 0.076
21.725 | 0.0804 | 21.15416667 | 0.0776 |  |  | 21.65416667 | 0.0764 | 21.2625 | 0.0788 |  |  | 23.93333333 | 0.0804 | 25.35 | 0.0796 | 26.3 | 0.0764
21.6625 | 0.0808 | 21.09166667 | 0.078 |  |  | 21.55833333 | 0.0768 | 21.25833333 | 0.0792 |  |  | 23.87083333 | 0.0808 | 25.33333333 | 0.08 | 26.28333333 | 0.0768
21.59583333 | 0.0812 | 21.04583333 | 0.0788 |  |  | 21.47083333 | 0.0772 | 21.25833333 | 0.0796 |  |  | 23.84166667 | 0.0812 | 25.32083333 | 0.0804 | 26.2875 | 0.0772
21.575 | 0.0816 | 21.02083333 | 0.0792 |  |  | 21.39166667 | 0.078 | 21.25 | 0.08 |  |  | 23.7875 | 0.0816 | 25.30833333 | 0.0808 | 26.29583333 | 0.0776
21.525 | 0.082 | 21 | 0.0796 |  |  | 21.35833333 | 0.0784 | 21.24166667 | 0.0804 |  |  | 23.75416667 | 0.082 | 25.3 | 0.0816 | 26.3125 | 0.078
21.5 | 0.0828 | 20.9875 | 0.08 |  |  | 21.325 | 0.0788 | 21.22916667 | 0.0808 |  |  | 23.725 | 0.0824 | 25.29166667 | 0.082 | 26.32916667 | 0.0784
21.48333333 | 0.0832 | 20.98333333 | 0.0804 |  |  | 21.2875 | 0.0792 | 21.22083333 | 0.0812 |  |  | 23.69166667 | 0.0828 | 25.28333333 | 0.0824 | 26.31666667 | 0.0788
21.47083333 | 0.0836 | 20.95833333 | 0.0808 |  |  | 21.24166667 | 0.0796 | 21.20833333 | 0.0816 |  |  | 23.67916667 | 0.0832 | 25.275 | 0.0828 | 26.30416667 | 0.0792
21.46666667 | 0.084 | 20.95833333 | 0.0812 |  |  | 21.20833333 | 0.08 | 21.19166667 | 0.082 |  |  | 23.65833333 | 0.0836 | 25.25416667 | 0.0836 | 26.27916667 | 0.0796
21.46666667 | 0.0844 | 20.94583333 | 0.0816 |  |  | 21.17083333 | 0.0804 | 21.175 | 0.0824 |  |  | 23.65 | 0.084 | 25.24583333 | 0.084 | 26.25833333 | 0.08
21.43333333 | 0.0848 | 20.925 | 0.082 |  |  | 21.09166667 | 0.0808 | 21.125 | 0.0828 |  |  | 23.63333333 | 0.0844 | 25.23333333 | 0.0844 | 26.2 | 0.0804
21.425 | 0.0852 | 20.90833333 | 0.0824 |  |  | 21.0375 | 0.0812 | 21.09583333 | 0.0832 |  |  | 23.62083333 | 0.0848 | 25.20833333 | 0.0848 | 26.125 | 0.0808
21.42083333 | 0.0856 | 20.9 | 0.0828 |  |  | 20.97916667 | 0.0816 | 21.08333333 | 0.0836 |  |  | 23.60833333 | 0.0852 | 25.19583333 | 0.0852 | 26.0875 | 0.0812
21.37916667 | 0.086 | 20.88333333 | 0.0832 |  |  | 20.9125 | 0.082 | 21.06666667 | 0.084 |  |  | 23.5875 | 0.0856 | 25.16666667 | 0.0856 | 26.05416667 | 0.0816
21.3625 | 0.0864 | 20.875 | 0.0836 |  |  | 20.84166667 | 0.0824 | 21.02083333 | 0.0844 |  |  | 23.5375 | 0.086 | 25.15416667 | 0.086 | 25.99583333 | 0.082
21.34583333 | 0.0868 | 20.87083333 | 0.084 |  |  | 20.6625 | 0.0828 | 21 | 0.0848 |  |  | 23.5 | 0.0868 | 25.14166667 | 0.0864 | 25.96666667 | 0.0824
21.3125 | 0.0872 | 20.85416667 | 0.0844 |  |  | 20.5375 | 0.0832 | 20.95833333 | 0.0852 |  |  | 23.47916667 | 0.0872 | 25.12916667 | 0.0868 | 25.94166667 | 0.0828
21.28333333 | 0.0876 | 20.8375 | 0.0848 |  |  | 20.34166667 | 0.0836 | 20.95833333 | 0.0856 |  |  | 23.44166667 | 0.0876 | 25.11666667 | 0.0872 | 25.90416667 | 0.0832
21.27083333 | 0.088 | 20.82083333 | 0.0852 |  |  | 18.15833333 | 0.084 | 20.95416667 | 0.086 |  |  | 23.42916667 | 0.088 | 25.10416667 | 0.0876 | 25.89583333 | 0.0836
21.25416667 | 0.0884 | 20.8125 | 0.0856 |  |  | 15.99166667 | 0.0844 | 20.95 | 0.0864 |  |  | 23.4 | 0.0884 | 25.10416667 | 0.088 | 25.89166667 | 0.084
21.2375 | 0.0888 | 20.79583333 | 0.086 |  |  |  |  | 20.9375 | 0.0868 |  |  | 23.39583333 | 0.0888 | 25.09583333 | 0.0884 | 25.8875 | 0.0844
21.225 | 0.0892 | 20.78333333 | 0.0864 |  |  |  |  | 20.93333333 | 0.0872 |  |  | 23.3875 | 0.0892 | 25.06666667 | 0.0888 | 25.89166667 | 0.0848
21.20416667 | 0.0896 | 20.77083333 | 0.0868 |  |  |  |  | 20.92083333 | 0.0876 |  |  | 23.39166667 | 0.0896 | 25.05833333 | 0.0892 | 25.89583333 | 0.0852
21.16666667 | 0.09 | 20.75 | 0.0872 |  |  |  |  | 20.925 | 0.088 |  |  | 23.39583333 | 0.09 | 25.0375 | 0.0896 | 25.89166667 | 0.0856
21.15416667 | 0.0904 | 20.73333333 | 0.0876 |  |  |  |  | 20.92916667 | 0.0884 |  |  | 23.40416667 | 0.0904 | 25.025 | 0.09 | 25.87916667 | 0.086
21.13333333 | 0.0908 | 20.7125 | 0.088 |  |  |  |  | 20.92916667 | 0.0888 |  |  | 23.4125 | 0.0908 | 25.02083333 | 0.0904 | 25.87916667 | 0.0864
21.1 | 0.0912 | 20.7 | 0.0884 |  |  |  |  | 20.93333333 | 0.0892 |  |  | 23.425 | 0.0916 | 25 | 0.0908 | 25.87083333 | 0.0868
21.07083333 | 0.0916 | 20.69583333 | 0.0888 |  |  |  |  | 20.92916667 | 0.0896 |  |  | 23.45 | 0.092 | 24.99166667 | 0.0912 | 25.85416667 | 0.0872
20.99583333 | 0.092 | 20.6875 | 0.0892 |  |  |  |  | 20.92916667 | 0.09 |  |  | 23.46666667 | 0.0924 | 24.9875 | 0.0916 | 25.8375 | 0.0876
20.95833333 | 0.0924 | 20.67083333 | 0.0896 |  |  |  |  | 20.925 | 0.0908 |  |  | 23.47916667 | 0.0932 | 24.99166667 | 0.092 | 25.82083333 | 0.088
20.925 | 0.0928 | 20.65416667 | 0.09 |  |  |  |  | 20.92083333 | 0.0912 |  |  | 23.475 | 0.0936 | 25 | 0.0924 | 25.81666667 | 0.0884
20.89166667 | 0.0932 | 20.64166667 | 0.0904 |  |  |  |  | 20.90416667 | 0.0916 |  |  | 23.45833333 | 0.094 | 24.99166667 | 0.0928 | 25.80416667 | 0.0888
20.82083333 | 0.0936 | 20.62916667 | 0.0908 |  |  |  |  | 20.87083333 | 0.0924 |  |  | 23.40833333 | 0.0944 | 24.99583333 | 0.0932 | 25.79166667 | 0.0892
20.78333333 | 0.094 | 20.62916667 | 0.0912 |  |  |  |  | 20.85416667 | 0.0928 |  |  | 23.375 | 0.0948 | 24.98333333 | 0.0936 | 25.79166667 | 0.0896
20.75416667 | 0.0944 | 20.61666667 | 0.0916 |  |  |  |  | 20.82083333 | 0.0932 |  |  | 23.33333333 | 0.0952 | 24.96666667 | 0.094 | 25.775 | 0.09
20.725 | 0.0948 | 20.59166667 | 0.092 |  |  |  |  | 20.8 | 0.0936 |  |  | 23.275 | 0.0956 | 24.95833333 | 0.0944 | 25.77916667 | 0.0908
20.6875 | 0.0952 | 20.575 | 0.0924 |  |  |  |  | 20.78333333 | 0.094 |  |  | 23.1625 | 0.096 | 24.92916667 | 0.0948 | 25.77916667 | 0.0916
20.60833333 | 0.0956 | 20.37916667 | 0.0928 |  |  |  |  | 20.7375 | 0.0944 |  |  | 22.9875 | 0.0968 | 24.90416667 | 0.0952 | 25.78333333 | 0.092
20.57083333 | 0.096 | 18.3375 | 0.0932 |  |  |  |  | 20.70833333 | 0.0948 |  |  | 22.92916667 | 0.0972 | 24.8875 | 0.0956 | 25.79583333 | 0.0924
20.525 | 0.0964 | 16.30833333 | 0.0936 |  |  |  |  | 20.68333333 | 0.0952 |  |  | 22.87083333 | 0.0976 | 24.85833333 | 0.096 | 25.79583333 | 0.0928
20.475 | 0.0968 | [6 empty] | 20.6375 | 0.0956 |  |  | 22.75833333 | 0.098 | 24.84166667 | 0.0964 | 25.7875 | 0.0932
20.37083333 | 0.0972 | [6 empty] | 20.625 | 0.096 |  |  | 22.62916667 | 0.0988 | 24.83333333 | 0.0968 | 25.77916667 | 0.0936
20.30833333 | 0.0976 | [6 empty] | 20.60416667 | 0.0964 |  |  | 22.5625 | 0.0992 | 24.82916667 | 0.0972 | 25.7625 | 0.094
20.2375 | 0.098 | [6 empty] | 20.58333333 | 0.0968 |  |  | 22.48333333 | 0.0996 | 24.80833333 | 0.0976 | 25.71666667 | 0.0944
20.175 | 0.0984 | [6 empty] | 20.5625 | 0.0972 |  |  | 22.30833333 | 0.1 | 24.78333333 | 0.098 | 25.7 | 0.0948
20.0125 | 0.0988 | [6 empty] | 20.54166667 | 0.0976 |  |  | 22.2 | 0.1004 | 24.77083333 | 0.0984 | 25.62916667 | 0.0952
19.79166667 | 0.0996 | [6 empty] | 20.5375 | 0.098 |  |  | 22.06666667 | 0.1008 | 24.7625 | 0.0988 | 25.60416667 | 0.0956
19.65416667 | 0.1 | [6 empty] | 20.54166667 | 0.0984 |  |  | 21.7125 | 0.1012 | 24.75 | 0.0992 | 25.575 | 0.096
19.475 | 0.1004 | [6 empty] | 20.52916667 | 0.0988 |  |  | 21.4125 | 0.1016 | 24.73333333 | 0.0996 | 25.525 | 0.0964
15.92083333 | 0.1008 | [6 empty] | 20.52083333 | 0.0992 |  |  | 19.125 | 0.102 | 24.72083333 | 0.1 | 25.5125 | 0.0968
[8 empty] | 20.52083333 | 0.0996 |  |  |  |  | 24.69166667 | 0.1004 | 25.49583333 | 0.0972
[8 empty] | 20.52916667 | 0.1 |  |  |  |  | 24.67916667 | 0.1008 | 25.49166667 | 0.0976
[8 empty] | 20.5375 | 0.1004 |  |  |  |  | 24.66666667 | 0.1012 | 25.48333333 | 0.098
[8 empty] | 20.53333333 | 0.1008 |  |  |  |  | 24.6625 | 0.1016 | 25.47916667 | 0.0984
[8 empty] | 20.525 | 0.1012 |  |  |  |  | 24.65416667 | 0.102 | 25.47916667 | 0.0988
[8 empty] | 20.5 | 0.1016 |  |  |  |  | 24.63333333 | 0.1024 | 25.48333333 | 0.0992
[8 empty] | 20.49583333 | 0.102 |  |  |  |  | 24.62083333 | 0.1028 | 25.47916667 | 0.0996
[8 empty] | 20.48333333 | 0.1024 |  |  |  |  | 24.61666667 | 0.1032 | 25.45833333 | 0.1
[8 empty] | 20.46666667 | 0.1028 |  |  |  |  | 24.6125 | 0.1036 | 25.45416667 | 0.1004
[8 empty] | 20.44583333 | 0.1032 |  |  |  |  | 24.6125 | 0.104 | 25.4375 | 0.1008
[8 empty] | 20.42083333 | 0.1036 |  |  |  |  | 24.6125 | 0.1044 | 25.42083333 | 0.1012
[8 empty] | 20.375 | 0.104 |  |  |  |  | 24.61666667 | 0.1048 | 25.4125 | 0.1016
[8 empty] | 20.35416667 | 0.1044 |  |  |  |  | 24.62083333 | 0.1052 | 25.4 | 0.102
[8 empty] | 20.32083333 | 0.1048 |  |  |  |  | 24.62916667 | 0.106 | 25.38333333 | 0.1024
[8 empty] | 20.29583333 | 0.1052 |  |  |  |  | 24.63333333 | 0.1064 | 25.375 | 0.1028
[8 empty] | 20.22916667 | 0.1056 |  |  |  |  | 24.62916667 | 0.1068 | 25.37916667 | 0.1032
[8 empty] | 20.15833333 | 0.106 |  |  |  |  | 24.62083333 | 0.1072 | 25.37916667 | 0.1036
[8 empty] | 20.12083333 | 0.1064 |  |  |  |  | 24.5875 | 0.1076 | 25.37916667 | 0.104
[8 empty] | 20.07916667 | 0.1068 |  |  |  |  | 24.5625 | 0.108 | 25.3875 | 0.1044
[8 empty] | 20.04583333 | 0.1072 |  |  |  |  | 24.49166667 | 0.1084 | 25.39166667 | 0.1052
[8 empty] | 20.00416667 | 0.1076 |  |  |  |  | 24.45416667 | 0.1088 | 25.39166667 | 0.1056
[8 empty] | 19.9625 | 0.108 |  |  |  |  | 24.37083333 | 0.1092 | 25.39166667 | 0.106
[8 empty] | 19.82916667 | 0.1084 |  |  |  |  | 24.34583333 | 0.1096 | 25.38333333 | 0.1064
[8 empty] | 19.74166667 | 0.1088 |  |  |  |  | 24.30416667 | 0.11 | 25.37083333 | 0.1068
[8 empty] | 17.5375 | 0.1092 |  |  |  |  | 24.2625 | 0.1104 | 25.35 | 0.1072
[8 empty] | 15.45833333 | 0.1096 |  |  |  |  | 24.20833333 | 0.1108 | 25.3 | 0.1076
[14 empty] | 24.18333333 | 0.1112 | 25.27916667 | 0.108
[14 empty] | 24.16666667 | 0.1116 | 25.25 | 0.1084
[14 empty] | 24.12916667 | 0.112 | 25.23333333 | 0.1088
[14 empty] | 24.09166667 | 0.1124 | 25.21666667 | 0.1092
[14 empty] | 24.02083333 | 0.1128 | 25.18333333 | 0.1096
[14 empty] | 23.96666667 | 0.1132 | 25.175 | 0.11
[14 empty] | 23.90833333 | 0.1136 | 25.175 | 0.1104
[14 empty] | 23.80416667 | 0.114 | 25.175 | 0.1108
[14 empty] | 21.36666667 | 0.1144 | 25.1875 | 0.1112
[14 empty] | 18.91666667 | 0.1148 | 25.1875 | 0.112
[16 empty] | 25.175 | 0.1124
[16 empty] | 25.16666667 | 0.1128
[16 empty] | 25.1625 | 0.1132
[16 empty] | 25.1375 | 0.1136
[16 empty] | 25.12083333 | 0.114
[16 empty] | 25.09583333 | 0.1144
[16 empty] | 25.05416667 | 0.1148
[16 empty] | 25.02916667 | 0.1152
[16 empty] | 25.00416667 | 0.1156
[16 empty] | 24.9875 | 0.116
[16 empty] | 24.96666667 | 0.1164
[16 empty] | 24.90833333 | 0.1168
[16 empty] | 24.8875 | 0.1172
[16 empty] | 24.86666667 | 0.1176
[16 empty] | 24.84583333 | 0.118
[16 empty] | 24.80833333 | 0.1184
[16 empty] | 24.7875 | 0.1188
[16 empty] | 24.75416667 | 0.1192
[16 empty] | 24.70833333 | 0.1196
[16 empty] | 24.66666667 | 0.12
[16 empty] | 24.61666667 | 0.1204
[16 empty] | 24.54583333 | 0.1208
[16 empty] | 24.44583333 | 0.1212
[16 empty] | 21.97083333 | 0.1216
[16 empty] | 19.50416667 | 0.122