## Sheet1
2.6
Layer Thickness(mm) | Pattern | UTS (MPa) | Elongation (%)
0.12 | Cubic | 29.1 | 9.36
0.12 | Gyroid | 28.6 | 11.44
0.12 | Hexagonal | 26.4 | 7.02
0.2 | Cubic | 25.092 | 8.45
0.2 | Gyroid | 24.375 | 13.52
0.2 | Hexagonal | 23.808 | 7.436
0.28 | Cubic | 28.829 | 10.192
0.28 | Gyroid | 30.263 | 11.492
0.28 | Hexagonal | 30.658 | 12.194